## EMPB
Product/Process Test Report
[6 empty] | Test Report Number: |  | 2101
Material/Process: Stainless Steel Niche Subliner Dry wedi joint sealant/ wedi 620
Supplier/Process Owner: Redblock Industries (Niche) wedi (Subliner, wedi Joint Sealant and wedi 620))
Systems and Tests
Product Data
Product/Process Number(s):
Description: |  | SS Niche, Subliner Dry, wedi Joint Sealant and wedi 620 tensile bond / adhesion test
Drawing Status: |  | N/A
Batch/Date: |  | N/A
Test Objective
This test is performed to determine the bond strength of wedi Joint Sealant and, alternatively, wedi 620, on the surface of a stainless steel Niche, attached to wedi Subliner Dry.
Test Description
To have a large enough test area, the test was set up of the back side of the given Niche. Front and back of Niche are of the same material and surface finish. 5 test specuimens each of wedi Joint Sealant + Subliner and wedi 620 + Subliner Dry were created and applied to terst surface. After a curing time of 72 hours in ambient conditions of 73 Degree F and 50% relative humidity, the mounting blocks for attaching the pull test device were attached using high strength 2 component epoxy glue. The test equipment was connected and the pull test/ tensile strength was performed. wedi tensile strength testing measures up to .20 N/mm force, which the unit must withstand without tearing, delamination or any deformation, loss of adhesion or cohesion.
Test Result(s)
All 5 test specimens( of each of the two combination materials) passed the test. No failure was recorded.
Test Conclusion
We can safely recommend the use of wedi Joint Sealant, or wedi 620, to adhere wedi Subliner Dry over the stainless steel niche's flange area. We recommend to apply wedi joint sealant after cleaning the steel and removing all oils or greese ( using denatured alcohol). The application of wedi joint sealant should be over the entire attachment surface and be a minimum of 1/16 inch thick. Application and spread can be best facilitated with an adhesive trowel 1/8 " x 1/8". Subliner Dry would be firmly embedded into the sealant bed with light pressure/weight equally applied over the contact/adhesion surface for 60 minutes. This process should be performed in a room with conditions between 65 and 80 Degree Fahrenheit ambient temperature, and relative humidity not below 50%. The units must be allowed to cure for 72 hours before subjected to any force- tensile or shear , such as pulling through weight install;ed to the product or other means. The wedi sealant will be recommended only for use in this specific assembly and over a niche made with the exact specifications as provided in the sample, and with wedi Subliner Dry. This test and conclusion was provided to give guidance and warrant the adhesion performance of wedi joint sealant, but it does not intend to provide any general warranty or specific promise of performance of the niche concept in an actual installation. This test here is not an indication for the general performance of the customer's application as a whole.
Attachment/Picture References
# | Reference Name |  | Location
1 | Picture |  | Report
Final Product Acceptance Decision:
|  |  |  | Unrestricted |  |  |  |  | X
Conditional
Rejected, further inspection
Name: |  |  |  | Name: | S. Wedig
Department: |  |  |  | Department: |  | QA/QC
Telephone: |  |  |  | Email: | sebastian.wedig@wedicorp.com
Company:
2021-11-15
[6 empty] | Date | Signature
Pic 1: Attached Subliner Dry/ wedi joint Sealant samples to stainless steel surface. Removal with measuring equipment not possible as adhesion was not affected by maximum pull force
| Pic. 2 | After the successful test , a forced failure was attempted and failure occurred in the cohesion between Subliner Dry and wedi joint sealant and in these two materials internally.
01 Function Tests
02 Dimensional Tests
03 Materials Tests
04 Identification
05 Process Capability
06 Test Equipment List
07 Backward Compatibility
08 Design Release
09 Safety Data Sheet
10 Haptics
11 Appearance
12 FMEA
14 Other
01 Initial Sample
02 Release Sample
03 Product Changes
04 Process Changes
05 Supplier Change
06 Material Change
13 Drawing